## Sheet1
wavelength (microns) | n | k
0.31 | 1.554 | 4.996e-05
0.32 | 1.551 | 1.375e-05
0.33 | 1.549 | 6.281e-06
0.34 | 1.547 | 2.713e-06
0.35 | 1.545 | 1.118e-06
0.36 | 1.543 | 5.419e-07
0.37 | 1.542 | 4.061e-07
0.38 | 1.54 | 5.936e-07
0.39 | 1.539 | 2.828e-07
0.4 | 1.537 | 2.047e-07
0.41 | 1.536 | 2.182e-07
0.42 | 1.535 | 2.279e-07
0.43 | 1.534 | 2.397e-07
0.44 | 1.533 | 2.342e-07
0.45 | 1.532 | 1.925e-07
0.46 | 1.531 | 1.669e-07
0.47 | 1.53 | 1.7e-07
0.48 | 1.529 | 1.683e-07
0.49 | 1.529 | 1.554e-07
0.5 | 1.528 | 1.492e-07
0.51 | 1.527 | 1.499e-07
0.52 | 1.527 | 1.582e-07
0.53 | 1.526 | 1.769e-07
0.54 | 1.526 | 1.988e-07
0.55 | 1.525 | 2.2e-07
0.56 | 1.525 | 2.529e-07
0.57 | 1.524 | 3.051e-07
0.58 | 1.524 | 3.563e-07
0.59 | 1.523 | 4.003e-07
0.6 | 1.523 | 4.548e-07
0.61 | 1.522 | 5.217e-07
0.62 | 1.522 | 5.972e-07
0.63 | 1.522 | 6.913e-07
0.64 | 1.521 | 7.754e-07
0.65 | 1.521 | 8.371e-07
0.66 | 1.521 | 9.108e-07
0.67 | 1.52 | 1.009e-06
0.68 | 1.52 | 1.097e-06
0.69 | 1.52 | 1.159e-06
0.7 | 1.52 | 1.234e-06
0.71 | 1.519 | 1.349e-06
0.72 | 1.519 | 1.466e-06
0.73 | 1.519 | 1.585e-06
0.74 | 1.519 | 1.706e-06
0.75 | 1.518 | 1.83e-06
0.76 | 1.518 | 1.956e-06
0.77 | 1.518 | 2.085e-06
0.78 | 1.518 | 2.214e-06
0.79 | 1.517 | 2.345e-06
0.8 | 1.517 | 2.477e-06
0.81 | 1.517 | 2.617e-06
0.82 | 1.517 | 2.755e-06
0.83 | 1.517 | 2.89e-06
0.84 | 1.516 | 3.022e-06
0.85 | 1.516 | 3.15e-06
0.86 | 1.516 | 3.274e-06
0.87 | 1.516 | 3.394e-06
0.88 | 1.516 | 3.51e-06
0.89 | 1.515 | 3.621e-06
0.9 | 1.515 | 3.727e-06
0.91 | 1.515 | 3.817e-06
0.92 | 1.515 | 3.906e-06
0.93 | 1.515 | 3.995e-06
0.94 | 1.515 | 4.083e-06
0.95 | 1.515 | 4.17e-06
0.96 | 1.514 | 4.261e-06
0.97 | 1.514 | 4.349e-06
0.98 | 1.514 | 4.433e-06
0.99 | 1.514 | 4.514e-06
1 | 1.514 | 4.591e-06
1.1 | 1.512 | 5.111e-06
1.2 | 1.511 | 5.374e-06
1.3 | 1.51 | 5.353e-06
1.4 | 1.509 | 4.939e-06
1.5 | 1.508 | 4.234e-06
1.6 | 1.506 | 3.675e-06
1.7 | 1.505 | 3.656e-06
1.8 | 1.504 | 3.92e-06
1.9 | 1.503 | 4.19e-06
2 | 1.501 | 4.423e-06
2.1 | 1.5 | 4.476e-06
2.2 | 1.498 | 5.373e-06
2.3 | 1.497 | 5.082e-06
2.4 | 1.495 | 5.372e-06
2.5 | 1.494 | 6.324e-06
2.6 | 1.492 | 6.883e-06
2.7 | 1.49 | 1.02e-05
2.8 | 1.489 | 6.495e-05
2.9 | 1.487 | 7.931e-05
3 | 1.485 | 7.432e-05
3.1 | 1.483 | 7.424e-05
3.2 | 1.481 | 8.187e-05
3.3 | 1.479 | 9.341e-05
3.4 | 1.477 | 9.958e-05
3.5 | 1.474 | 0.0001065
3.6 | 1.472 | 0.0001073
3.7 | 1.47 | 0.0001049
3.8 | 1.468 | 0.0001029
3.9 | 1.465 | 0.0001033
4 | 1.463 | 0.000106
4.1 | 1.46 | 0.0001222
4.2 | 1.457 | 0.0001435
4.3 | 1.455 | 0.0001781
4.4 | 1.452 | 0.0002247
4.5 | 1.449 | 0.0002978
4.6 | 1.446 | 0.0007437